## constants
Label | Material | Reference | System | nu | E (GPa) | G (GPa)
Ag | Ag | https://periodictable.com/Elements/047/data.html | cubic_fcc | 0.37 | 85 | 30
Al | Al | https://periodictable.com/Elements/013/data.html | cubic_fcc | 0.35 | 70 | 26
Au | Au | https://periodictable.com/Elements/079/data.html | cubic_fcc | 0.44 | 78 | 27
Co | Co | https://periodictable.com/Elements/027/data.html | hexagonal | 0.31 | 209 | 76
Cr | Cr | https://periodictable.com/Elements/024/data.html | cubic_bcc | 0.21 | 279 | 115
Cu | Cu | https://periodictable.com/Elements/029/data.html | cubic_fcc | 0.34 | 130 | 48
Fe | Fe | https://periodictable.com/Elements/026/data.html | cubic_bcc | 0.29 | 211 | 82
Mg | Mg | https://periodictable.com/Elements/012/data.html | hexagonal | 0.29 | 45 | 17
Mo | Mo | https://periodictable.com/Elements/042/data.html | cubic_bcc | 0.31 | 329 | 20
Ni | Ni | https://periodictable.com/Elements/028/data.html | cubic_fcc | 0.31 | 200 | 76
Pb | Pb | https://periodictable.com/Elements/082/data.html | cubic_fcc | 0.44 | 16 | 5.6
Pt | Pt | https://periodictable.com/Elements/078/data.html | cubic_fcc | 0.38 | 168 | 61
Steel | Steel | https://www.steelconstruction.info/Steel_material_properties | cubic_fcc | 0.3 | 210 | 81
Ta | Ta | https://periodictable.com/Elements/073/data.html | cubic_bcc | 0.34 | 186 | 67
Ti | Ti | https://periodictable.com/Elements/022/data.html | hexagonal | 0.32 | 116 | 44
TiN | TiN | https://www.matweb.com/search/datasheet.aspx?MatGUID=ffbf753c500949db95e502e043f9a404 | hexagonal | 0.25 | 600 | 240
V | V | https://periodictable.com/Elements/023/data.html | cubic_bcc | 0.37 | 128 | 47
W | W | https://periodictable.com/Elements/074/data.html | cubic_bcc | 0.28 | 411 | 161
WC | WC | https://www.memsnet.org/material/tungstencarbidewcbulk/ | hexagonal | 0.31 | 707 | 274
Zn | Zn | https://periodictable.com/Elements/030/data.html | hexagonal | 0.25 | 108 | 43
Zr | Zr | https://periodictable.com/Elements/040/data.html | hexagonal | 0.34 | 67 | 33