## stiffness
Label | Material | Reference | System | s11 (GPa^-1) | s12 (GPa^-1) | s13 (GPa^-1) | s33 (GPa^-1) | s44 (GPa^-1) | c11 (GPa) | c12 (GPa) | c13 (GPa) | c33 (GPa) | c44 (GPa)
Cr (300 K) | Cr | https://doi.org/10.1080/14786437108227390 | cubic_bcc | 0.003074 | -0.000515 | -0.000515 | 0.003074 | 0.00993 | 348.8 | 70.2 | 70.2 | 348.8 | 100.71
Cr (100 K) | Cr | https://doi.org/10.1080/14786437108227390 | cubic_bcc | 0.002795 | -0.000512 | -0.000512 | 0.002795 | 0.009639 | 389.8 | 87.4 | 87.4 | 389.8 | 103.28
Cr (10 K) | Cr | https://doi.org/10.1080/14786437108227390 | cubic_bcc | 0.002765 | -0.000507 | -0.000507 | 0.002765 | 0.009639 | 394 | 88.4 | 88.4 | 394 | 103.75
Ta (300 K) | Ta | https://doi.org/10.1103/PhysRev.130.1324 | cubic_bcc | 0.007021 | -0.002642 | -0.002642 | 0.007021 | 0.012222 | 260.91 | 157.43 | 157.43 | 260.91 | 81.82
Ta (100 K) | Ta | https://doi.org/10.1103/PhysRev.130.1324 | cubic_bcc | 0.006786 | -0.002538 | -0.002538 | 0.006786 | 0.011616 | 266.38 | 159.12 | 159.12 | 266.38 | 86.09
Ta (20 K) | Ta | https://doi.org/10.1103/PhysRev.130.1324 | cubic_bcc | 0.006739 | -0.002512 | -0.002512 | 0.006739 | 0.011447 | 266.33 | 158.23 | 158.23 | 266.33 | 87.36
W (300 K) | W | https://doi.org/10.1103/PhysRev.130.1324 | cubic_bcc | 0.002449 | -0.000688 | -0.000688 | 0.002449 | 0.006222 | 523.27 | 204.53 | 204.53 | 523.27 | 160.72
W (100 K) | W | https://doi.org/10.1103/PhysRev.130.1324 | cubic_bcc | 0.002391 | -0.000665 | -0.000665 | 0.002391 | 0.006131 | 532.29 | 205.03 | 205.03 | 532.29 | 163.1
W (20 K) | W | https://doi.org/10.1103/PhysRev.130.1324 | cubic_bcc | 0.002389 | -0.000664 | -0.000664 | 0.002389 | 0.00613 | 532.55 | 204.95 | 204.95 | 532.55 | 163.13
Mo (300 K) | Mo | https://doi.org/10.1103/PhysRev.130.1324 | cubic_bcc | 0.002909 | -0.000818 | -0.000818 | 0.002909 | 0.00822 | 440.77 | 172.43 | 172.43 | 440.77 | 121.65
Mo (100 K) | Mo | https://doi.org/10.1103/PhysRev.130.1324 | cubic_bcc | 0.002835 | -0.000787 | -0.000787 | 0.002835 | 0.008028 | 448.46 | 172.32 | 172.32 | 448.46 | 124.56
Mo (20 K) | Mo | https://doi.org/10.1103/PhysRev.130.1324 | cubic_bcc | 0.002825 | -0.000784 | -0.000784 | 0.002825 | 0.008002 | 449.97 | 172.87 | 172.87 | 449.97 | 124.97
Ti_bcc (1273 K) | Ti | https://doi.org/10.1063/1.1688445 | cubic_bcc | 0.045711 | -0.020955 | -0.020955 | 0.045711 | 0.026667 | 97.7 | 82.7 | 82.7 | 97.7 | 37.5
Ti_hcp | Ti | https://doi.org/10.1016/j.jmrt.2020.01.086 | hexagonal | 0.006257 | -0.001513 | -0.001666 | 0.006198 | 0.021612 | 194.305 | 65.597 | 69.87 | 198.907 | 46.27
Ag (300 K) | Ag | https://doi.org/10.1103/PhysRev.111.707 | cubic_fcc | 0.023058 | -0.009923 | -0.009923 | 0.023058 | 0.021612 | 123.99 | 93.67 | 93.67 | 123.99 | 46.12
Ag (100 K) | Ag | https://doi.org/10.1103/PhysRev.111.707 | cubic_fcc | 0.021148 | -0.009027 | -0.009027 | 0.021148 | 0.020072 | 129.8 | 96.66 | 96.66 | 129.8 | 49.82
Ag (10 K) | Ag | https://doi.org/10.1103/PhysRev.111.707 | cubic_fcc | 0.02055 | -0.008741 | -0.008741 | 0.02055 | 0.019577 | 131.44 | 97.3 | 97.3 | 131.44 | 51.08
Au (300 K) | Au | https://doi.org/10.1103/PhysRev.111.707 | cubic_fcc | 0.023474 | -0.010773 | -0.010773 | 0.023474 | 0.023838 | 192.34 | 163.14 | 163.14 | 192.34 | 41.95
Au (100 K) | Au | https://doi.org/10.1103/PhysRev.111.707 | cubic_fcc | 0.022003 | -0.010069 | -0.010069 | 0.022003 | 0.022492 | 199.4 | 168.22 | 168.22 | 199.4 | 44.46
Au (10 K) | Au | https://doi.org/10.1103/PhysRev.111.707 | cubic_fcc | 0.021489 | -0.00982 | -0.00982 | 0.021489 | 0.022017 | 201.61 | 169.67 | 169.67 | 201.61 | 45.42